## 443-adatoms
|  |  |  | hartree | h2kJmol | h2eV
|  |  |  | 1 | 2625.5 | 27.21138602
<S**2>
| CH2 | -6.683169
| OH2 | -17.21977
| CH3OH | -24.08096 | 0 |  |  |  |  | -24.08111
| H2 | -1.161926
| CH2O | -22.86718
2 CH3OH
| CH3OH->CH2+OH2 |  |  | 0.1780271 | 467.4102 | 4.844365
| CH3OH(s)->CH2O(s)+2H(s) |  |  | 0.05185305 | 136.1402 | 1.410993
01-01 | GaN | -8456.441 | 1.00068 |  |  |  |  | -8127.331
01-02 |  | -8456.437 | RKS
| CH2(N) | -6095.407 |  | 2367.716 | 6216439.3 | 64428.84
| H2O(Ga) | -6105.681 |  | 2367.979 | 6217130.0 | 64436
| O(N)..H2C(N) | -6111.428 |  | 2367.88 | 6216869.1 | 64433.3
| 2H(atoms,N) | -6089.816 |  | 2367.786 | 6216622.2 | 64430.74
02-01 | H3CHO(GaTop) | -8480.561 | 1.01186 | -0.03910427 | -102.6683 | -1.064081
02-02 | H3CHO(GaSur) | -8480.536 | 1.010395 | -0.01423802 | -37.38193 | -0.3874364 | rotate around Ga-O bond to find more stable conformers?
03-01 | CH3O(GaSur)H(NSur) | -8480.58 | 1.016671 | -0.0585867 | -153.8194 | -1.594225
03-02 | CH3O(GaSur)H(NTop) | -8480.563 | 1.010048 | -0.04135303 | -108.5724 | -1.125273 | Ga adatom is displaced from its position by the N-H interaction
03-03 | CH3O(GaTop)H(NTop) | -8480.608 | 0.930459 | -0.08644754 | -226.968 | -2.352357
03-04 | CH3O(GaTop)H(NSur) | -8480.628 | 0.991193 | -0.1062184 | -278.8765 | -2.890351
04-01 | 0201-0202 | -8504.738 |  | -0.1360532 | -357.2076 | -3.702195
04-02 | 0201-0202 + rot60 | -8504.738 |  | -0.1357794 | -356.4889 | -3.694747
05-01 | 0304+0202 | -8504.737 |  | -0.1340706 | -352.0025 | -3.648248
06-01 | 0501: CH3O-HO-H-H3C | -8504.773 | 0.998958 | -0.1703293 | -447.1997 | -4.634897
07-01 | 0501: CH3O-H2O-H3C | -8504.737 | 1.010881 | -0.1344254 | -352.9339 | -3.657902
08-01 | 0701: CH3O-H2O-H2C-H
0701: CH2O-H2O-H2C(Ga)-H
| CH3OH(s)->CH2(s)+OH2(s) |  |  | 4735.932 | 12434190.5 | 128871.3
| CH3OH(s)->CH2(s)..O(s)+2H(s) |  |  | 4735.777 | 12433781.3 | 128867
| H,H,CH2O | -6112.738 |  | 2367.784 | 6216616.8 | 64430.68

## 334-native
|  | hartree | h2kJmol | h2eV
|  | 1 | 2625.5 | 27.21138602
CH2 | -6.683169
OH2 | -17.21977
CH3OH | -24.08117 |  |  |  | -24.08111
H2 | -1.161926
CH2O | -22.86718
2 CH3OH
CH3OH->CH2+OH2 |  | 0.1782334 | 467.9519 | 4.849979
CH3OH(s)->CH2O(s)+2H(s) |  | 0.05205937 | 136.6819 | 1.416608
GaN | -6088.448 |  |  |  | -8127.331
CH2(N) | -6095.407 | -0.2765307 | -726.0312 | -7.524783
H2O(Ga) | -6105.681 | -0.01348391 | -35.40199 | -0.3669158
O(N)..H2C(N) | -6111.428 | -0.1128577 | -296.308 | -3.071015
2H(atoms,N) | -6089.816 | -0.2068725 | -543.1437 | -5.629287
OHCH3(N3) | -6112.738 | -0.2087514 | -548.0769 | -5.680416
CH3HO(Ga) | -6112.546 | -0.01724664 | -45.28105 | -0.4693049
CH3OH(both) | -6112.547 | -0.01829646 | -48.03735 | -0.497872
2 CH3OH | -6136.662 | -0.05219836 | -137.0468 | -1.42039
| -6136.74 | -0.07786402 | -204.432 | -2.118788
CH3OH(s)->CH2(s)+OH2(s) |  | -0.09348467 | -245.444 | -2.543848
CH3OH(s)->CH2(s)..O(s)+2H(s) |  | -0.2493744 | -654.7325 | -6.785823
H,H,CH2O | -6112.738 | -0.2087514 | -548.0769 | -5.680416
-9639.115
| -9639.605 | -0.03067061 | -80.52568 | -0.8345897