## 443-adatoms
|  |  |  | hartree | h2kJmol | h2eV | h2nm
|  |  |  | 1 | 2625.5 | 27.21138602 | 45.56335
<S**2>
| CH2 | -6.683169
| OH2 | -17.21977
| CH3OH | -24.08096 | 0 | [5 empty] | -24.08111
| H2 | -1.161926
| CH2O | -22.86718
2 CH3OH
| CH3OH->CH2+OH2 |  |  | 0.1780271 | 467.4102 | 4.844365
| CH3OH(s)->CH2O(s)+2H(s) |  |  | 0.05185305 | 136.1402 | 1.410993
01-01 | GaN UKS | -8456.441 | 1.00068 | [5 empty] | -8127.331
01-02 | GaN RKS | -8456.437 | RKS
01-03 | GaN, Ga atom jumps one ring
| CH2(N) | -6095.407 |  | 2367.716 | 6216439.3 | 64428.84
| H2O(Ga) | -6105.681 |  | 2367.979 | 6217130.0 | 64436
| O(N)..H2C(N) | -6111.428 |  | 2367.88 | 6216869.1 | 64433.3
| 2H(atoms,N) | -6089.816 |  | 2367.786 | 6216622.2 | 64430.74
02-01 | H3CHO(GaTop) | -8480.561 | 1.01186 | -0.03910427 | -102.6683 | -1.064081 | -1165.176
02-02 | H3CHO(GaSur) | -8480.536 | 1.010395 | -0.01423802 | -37.38193 | -0.3874364 | -3200.118 | rotate around Ga-O bond to find more stable conformers?
02-03 | H3COH(Nsur), this is necessary to prove that dimers are more stable
03-01 | CH3O(GaSur)H(NSur) | -8480.58 | 1.016671 | -0.0585867 | -153.8194 | -1.594225 | -777.7082
03-02 | CH3O(GaSur)H(NTop) | -8480.563 | 1.010048 | -0.04135303 | -108.5724 | -1.125273 | -1101.814 | Ga adatom is displaced from its position by the N-H interaction
03-03 | CH3O(GaTop)H(NTop) | -8480.608 | 0.930459 | -0.08644754 | -226.968 | -2.352357 | -527.0636
03-04 | CH3O(GaTop)H(NSur) | -8480.628 | 0.991193 | -0.1062184 | -278.8765 | -2.890351 | -428.959
04-01 | 0201-0202 | -8504.738 | 0.99794 | -0.135826 | -356.6111 | -3.696014 | -335.4539 | 2 Methanol molecules with the second adsorbed through N..H
04-02 | 0201-0202 + rot60 | -8504.734 | 1e-06 | -0.1314864 | -345.2177 | -3.577928 | -346.5251 | This is the same as 0401
05-01 | 0304+0202 | -8504.731 | 1e-06 | -0.1283878 | -337.0822 | -3.49361 | -354.8885 | 2 Methanol molecules with the second adsorbed through Ga..O
05-02 | 0501-MoveHToNTop | -8504.717 | 1.008062 | -0.1150326 | -302.0182 | -3.130197 | -396.0907
06-01 | 0501: CH3O-HO-H-H3C | -8504.773 | 0.998958 | -0.1703293 | -447.1997 | -4.634897 | -267.5015
07-01 | 0501: CH3O-H2O-H3C | -8504.737 | 1.010881 | -0.1344254 | -352.9339 | -3.657902 | -338.949
07-02 | Try CH3O-H2O-H3C with water bound through the N..H-OH, this config might be more stable
08-01 | 0701: CH3O-H2O-H2C-H | -8504.749 | 1.014746 | -0.1469235 | -385.7476 | -3.997992 | -310.1162 | 0502-0701-0801
08-02 | 0701: CH2O-H2O-H2C(Ga)-H | -8504.716 | 1.021455 | -0.1136053 | -298.2707 | -3.091358 | -401.0671 | Carbene is unlikely to sit on Ga
08-03 | Continue the 07-02 logic
09-01 | 0401: H(C) -> Nsur | -8504.805 |  | -0.202085 | -530.5742 | -5.499013

## 334-native
|  | hartree | h2kJmol | h2eV
|  | 1 | 2625.5 | 27.21138602
CH2 | -6.683169
OH2 | -17.21977
CH3OH | -24.08117 |  |  |  | -24.08111
H2 | -1.161926
CH2O | -22.86718
2 CH3OH
CH3OH->CH2+OH2 |  | 0.1782334 | 467.9519 | 4.849979
CH3OH(s)->CH2O(s)+2H(s) |  | 0.05205937 | 136.6819 | 1.416608
GaN | -6088.448 |  |  |  | -8127.331
CH2(N) | -6095.407 | -0.2765307 | -726.0312 | -7.524783
H2O(Ga) | -6105.681 | -0.01348391 | -35.40199 | -0.3669158
O(N)..H2C(N) | -6111.428 | -0.1128577 | -296.308 | -3.071015
2H(atoms,N) | -6089.816 | -0.2068725 | -543.1437 | -5.629287
OHCH3(N3) | -6112.738 | -0.2087514 | -548.0769 | -5.680416
CH3HO(Ga) | -6112.546 | -0.01724664 | -45.28105 | -0.4693049
CH3OH(both) | -6112.547 | -0.01829646 | -48.03735 | -0.497872
2 CH3OH | -6136.662 | -0.05219836 | -137.0468 | -1.42039
| -6136.74 | -0.07786402 | -204.432 | -2.118788
CH3OH(s)->CH2(s)+OH2(s) |  | -0.09348467 | -245.444 | -2.543848
CH3OH(s)->CH2(s)..O(s)+2H(s) |  | -0.2493744 | -654.7325 | -6.785823
H,H,CH2O | -6112.738 | -0.2087514 | -548.0769 | -5.680416
-9639.115
| -9639.605 | -0.03067061 | -80.52568 | -0.8345897